## Sheet1
36 | Cellulose | Hemicellulose | Lignin | Temp | Pressure | Equivalance mass ratio | Steam to biomass mass ratio | Superficial gas velocity | H2 | CO | CO2 | CH4 | Lower heating value | Char yield | 16 columns
1 | 0.4600248 | 0.28884 | 0.2511353 | 665 | 1 | 0.25 | 0 | 0.22 | 9.69697 | 48.24242 | 35.0303 | 7.030303 | 9.646865 | 24 | 0
2 | 0.4600248 | 0.28884 | 0.2511353 | 744 | 1 | 0.3 | 0 | 0.22 | 10.1259 | 40.04822 | 43.4771 | 6.348781 | 8.416246 | 21.7 | 0
3 | 0.4600248 | 0.28884 | 0.2511353 | 811 | 1 | 0.35 | 0 | 0.22 | 9.614294 | 36.15995 | 48.61032 | 5.615428 | 7.608063 | 19 | 0
4 | 0.4600248 | 0.28884 | 0.2511353 | 670 | 1 | 0.25 | 0 | 0.28 | 9.686536 | 46.99383 | 37.25591 | 6.06372 | 9.141723 | 29.6 | 0
5 | 0.4600248 | 0.28884 | 0.2511353 | 750 | 1 | 0.3 | 0 | 0.28 | 9.368972 | 39.76302 | 45.35685 | 5.51116 | 7.99817 | 27.4 | 0
6 | 0.4600248 | 0.28884 | 0.2511353 | 822 | 1 | 0.35 | 0 | 0.28 | 9.357061 | 35.8783 | 49.45465 | 5.309989 | 7.435254 | 21.4 | 0
7 | 0.4600248 | 0.28884 | 0.2511353 | 700 | 1 | 0.25 | 0 | 0.33 | 9.643665 | 42.78846 | 41.91176 | 5.656109 | 8.461016 | 45 | 0
8 | 0.4600248 | 0.28884 | 0.2511353 | 766 | 1 | 0.3 | 0 | 0.33 | 9.526542 | 37.30273 | 47.6901 | 5.480631 | 7.694231 | 40 | 0
9 | 0.4600248 | 0.28884 | 0.2511353 | 828 | 1 | 0.35 | 0 | 0.33 | 9.33908 | 35.31609 | 50.05747 | 5.287356 | 7.354357 | 33 | 0
10 | 0.4661274 | 0.1860465 | 0.3478261 | 740 | 1.65 | 0.536 | 0 | 2.885266 | 17.5 | 21.5625 | 56.5625 | 4.375 | 1.976016 | 2.3 | 0
11 | 0.4661274 | 0.1860465 | 0.3478261 | 718 | 1.19 | 0.445 | 0 | 1.990901 | 9.717868 | 34.48276 | 49.84326 | 5.956113 | 2.402106 | 0 | 0
12 | 0.4375 | 0.2604167 | 0.3020833 | 815 | 1.19 | 0.522 | 0 | 2.34949 | 9.493671 | 30.37975 | 54.11392 | 6.012658 | 2.214912 | 0.8 | 0
13 | 0.4375 | 0.2604167 | 0.3020833 | 772 | 1.19 | 0.376 | 0.02411467 | 1.949541 | 10.4712 | 38.48168 | 43.19372 | 7.853403 | 3.36 | 1.4 | 0
14 | 0.4375 | 0.2604167 | 0.3020833 | 787 | 1.19 | 0.427 | 0.2233826 | 1.863641 | 10.91954 | 36.2069 | 45.11494 | 7.758621 | 2.966208 | 7 | 0
15 | 0.4375 | 0.2604167 | 0.3020833 | 718 | 1.19 | 0.34 | 0 | 1.916879 | 13.58025 | 40.98765 | 37.03704 | 8.395062 | 3.904782 | 8.1 | 0
16 | 0.4375 | 0.2604167 | 0.3020833 | 752 | 1.19 | 0.411 | 0 | 2.022411 | 9.915014 | 37.96034 | 44.19263 | 7.932011 | 3.070494 | 12.3 | 0
17 | 0.4375 | 0.2604167 | 0.3020833 | 789 | 1.19 | 0.337 | 0 | 1.731159 | 11.2 | 38.93333 | 41.86667 | 8 | 3.368988 | 14.3 | 1.39
18 | 0.452 | 0.327 | 0.221 | 812 | 1 | 0.35 | 0 | 0.0668058 | 19.5 | 35.3 | 33.8 | 11.4 | 4.76 | 7 | 0
19 | 0.452 | 0.327 | 0.221 | 804 | 1 | 0.33 | 0.22 | 0.0668058 | 24.8 | 32.1 | 33.1 | 10 | 4.95 | 10 | 0
20 | 0.452 | 0.327 | 0.221 | 789 | 1 | 0.33 | 0.45 | 0.0668058 | 27.3 | 28.3 | 34.9 | 9.4 | 4.83 | 8 | 0
21 | 0.452 | 0.327 | 0.221 | 786 | 1 | 0.27 | 0.23 | 0.0668058 | 28.1 | 30.1 | 32.5 | 9.4 | 5.09 | 10 | 0
22 | 0.452 | 0.327 | 0.221 | 755 | 1 | 0.27 | 0.43 | 0.0668058 | 31.2 | 22.9 | 35.8 | 10.2 | 5.15 | 9 | 0
23 | 0.452 | 0.327 | 0.221 | 808 | 1 | 0.36 | 0.32 | 0.046764 | 28.1 | 32.3 | 30.2 | 9.4 | 6.12 | 6 | 0
24 | 0.452 | 0.327 | 0.221 | 790 | 1 | 0.35 | 0.6 | 0.0357607 | 31.2 | 26.9 | 32.2 | 9.7 | 6 | 5 | 0
25 | 0.452 | 0.327 | 0.221 | 781 | 1 | 0.25 | 0.31 | 0.0416554 | 31.6 | 32.9 | 24.9 | 10.6 | 7.19 | 4 | 0
26 | 0.452 | 0.327 | 0.221 | 765 | 1 | 0.24 | 0.58 | 0.0302591 | 34.3 | 23.5 | 31.3 | 10.9 | 6.88 | 4 | 0
27 | 0.452 | 0.327 | 0.221 | 820 | 1 | 0.38 | 0.33 | 0.04558512 | 29.2 | 33.4 | 28 | 9.4 | 6.41 | 5 | 0
28 | 0.452 | 0.327 | 0.221 | 795 | 1 | 0.34 | 0.56 | 0.03261694 | 34.4 | 27.6 | 28.4 | 9.6 | 6.75 | 5 | 0
29 | 0.452 | 0.327 | 0.221 | 800 | 1 | 0.27 | 0.31 | 0.0373333 | 33.9 | 36.1 | 19 | 11 | 8.06 | 4 | 0
30 | 0.452 | 0.327 | 0.221 | 757 | 1 | 0.26 | 0.63 | 0.02751 | 36.9 | 28.4 | 23.8 | 10.9 | 7.81 | 4 | 0
31 | 0.452 | 0.327 | 0.221 | 840 | 1 | 0.32 | 0.1 | 0.04519214 | 26.5 | 39.6 | 23.4 | 10.5 | 8.06 | 3 | 0
32 | 0.452 | 0.327 | 0.221 | 829 | 1 | 0.33 | 0.29 | 0.03654669 | 33.8 | 36.7 | 20 | 9.5 | 8 | 4 | 0
33 | 0.452 | 0.327 | 0.221 | 830 | 1 | 0.35 | 0.36 | 0.0349748 | 33 | 35.4 | 21.6 | 9.9 | 7.83 | 4 | 0
34 | 0.452 | 0.327 | 0.221 | 813 | 1 | 0.32 | 0.54 | 0.0286872 | 35.9 | 29.6 | 24.4 | 10.1 | 7.67 | 3 | 0
35 | 0.452 | 0.327 | 0.221 | 806 | 1 | 0.33 | 0.57 | 0.02672231 | 37.4 | 28.1 | 24.8 | 9.7 | 7.62 | 4 | 0
36 | 0.452 | 0.327 | 0.221 | 803 | 1 | 0.26 | 0.3 | 0.031831 | 36 | 39.8 | 12.9 | 11.3 | 9.28 | 3 | 0
37 | 0.452 | 0.327 | 0.221 | 766 | 1 | 0.24 | 0.56 | 0.022 | 37.5 | 32.1 | 19.9 | 10.5 | 8.7 | 3 | 0
38 | 0.452 | 0.327 | 0.221 | 780 | 1 | 0.19 | 0 | 0.06681 | 25.5814 | 35.27132 | 27.51938 | 11.62791 | 5.9 | 13 | 25.8
39 | 0.452 | 0.327 | 0.221 | 805 | 1 | 0.27 | 0 | 0.06680578 | 25.0497 | 34.99006 | 29.62227 | 10.33797 | 5.4 | 12 | 23.8
40 | 0.452 | 0.327 | 0.221 | 812 | 1 | 0.35 | 0 | 0.06680578 | 19.46309 | 35.34676 | 33.78076 | 11.4094 | 4.8 | 11 | 17.6
41 | 0.452 | 0.327 | 0.221 | 804 | 1 | 0.33 | 0.22 | 0.06680578 | 24.79167 | 32.08333 | 33.125 | 10 | 4.9 | 10 | 16.7
42 | 0.452 | 0.327 | 0.221 | 789 | 1 | 0.33 | 0.45 | 0.06680578 | 27.31006 | 28.33676 | 34.9076 | 9.445585 | 4.8 | 8 | 15.4
43 | 0.47 | 0.253 | 0.277 | 780 | 1 | 0.17 | 0.65 | 0.3 | 36.6426 | 24.90975 | 30.50542 | 7.942238 | 9.942552 | 33 | 13.2
44 | 0.47 | 0.253 | 0.277 | 780 | 1 | 0.17 | 0.65 | 0.3 | 40.49734 | 20.78153 | 31.43872 | 7.282416 | 9.601812 | 30 | 11.4
45 | 0.47 | 0.253 | 0.277 | 780 | 1 | 0.17 | 0.65 | 0.3 | 46.35013 | 26.97028 | 23.41731 | 3.262274 | 9.571401 | 0 | 9
46 | 0.47 | 0.253 | 0.277 | 780 | 1 | 0.17 | 0.65 | 0.3 | 47.57419 | 27.63385 | 22.4525 | 2.339457 | 9.456139 | 38 | 8.6
47 | 0.5038507 | 0.2531728 | 0.2429765 | 650 | 1 | 0 | 7.980646 | 0.0997 | 66.03399 | 5.012658 | 16.4483 | 12.50505 | 10.30986 | 20.85 | 3.32
48 | 0.5038507 | 0.2531728 | 0.2429765 | 650 | 1 | 0 | 8.028674 | 0.1003 | 49.26085 | 14.82205 | 20.53348 | 15.38362 | 10.30956 | 23.87 | 3.76
49 | 0.5038507 | 0.2531728 | 0.2429765 | 750 | 1 | 0 | 0 | 0.0947 | 37.57182 | 35.80855 | 12.25188 | 14.36775 | 14.95665 | 20.61 | 0.71
50 | 0.5038507 | 0.2531728 | 0.2429765 | 750 | 1 | 0 | 7.069645 | 0.0979 | 55.55102 | 7.7816 | 29.50145 | 7.165935 | 9.993544 | 3.05 | 0.69
51 | 0.5038507 | 0.2531728 | 0.2429765 | 750 | 1 | 0 | 7.105752 | 0.0984 | 47.75615 | 15.31477 | 27.399 | 9.530086 | 11.15578 | 2.32 | 4.9
52 | 0.5038507 | 0.2531728 | 0.2429765 | 750 | 1 | 0 | 7.084088 | 0.0981 | 55.20909 | 7.47694 | 29.87745 | 7.436524 | 10.04082 | 3.51 | 1.79
53 | 0.2898551 | 0.2898551 | 0.4202899 | 750 | 1 | 0.2 | 0 | 0.3 | 38.99588 | 23.2259 | 31.68251 | 6.095711 | 9.321638 | 38.9 | 0
54 | 0.2898551 | 0.2898551 | 0.4202899 | 750 | 1 | 0.3 | 0 | 0.3 | 40.00153 | 29.24678 | 25.74865 | 5.003036 | 9.798696 | 34.02 | 0
55 | 0.2898551 | 0.2898551 | 0.4202899 | 750 | 1 | 0.4 | 0 | 0.3 | 42.55994 | 26.85893 | 25.6069 | 4.974236 | 9.763088 | 29.16 | 0
56 | 0.2898551 | 0.2898551 | 0.4202899 | 800 | 1 | 0.2 | 0 | 0.3 | 33.51305 | 26.32663 | 32.77774 | 7.382584 | 9.582182 | 38.9 | 0
57 | 0.2898551 | 0.2898551 | 0.4202899 | 800 | 1 | 0.3 | 0 | 0.3 | 30.18107 | 29.04296 | 34.75882 | 6.017154 | 9.076502 | 34.02 | 0
58 | 0.2898551 | 0.2898551 | 0.4202899 | 800 | 1 | 0.4 | 0 | 0.3 | 31.72103 | 31.94173 | 32.28748 | 4.04976 | 8.903965 | 29.16 | 0
59 | 0.2898551 | 0.2898551 | 0.4202899 | 850 | 1 | 0.2 | 0 | 0.3 | 32.60148 | 32.68819 | 28.66503 | 6.045298 | 9.807771 | 38.9 | 0
60 | 0.2898551 | 0.2898551 | 0.4202899 | 850 | 1 | 0.3 | 0 | 0.3 | 29.59586 | 28.16892 | 35.14508 | 7.090139 | 9.287289 | 34.02 | 0
61 | 0.2898551 | 0.2898551 | 0.4202899 | 850 | 1 | 0.4 | 0 | 0.3 | 28.15167 | 27.32906 | 37.59134 | 6.92793 | 8.967384 | 29.16 | 0
62 | 0.4661274 | 0.1860465 | 0.3478261 | 740 | 1.65 | 0.536 | 0 | 0.7213169 | 17.44548 | 21.49533 | 56.69782 | 4.361371 | 1.976016 | 2.3 | 0
63 | 0.4472866 | 0.2022122 | 0.3505012 | 730 | 1.19 | 0.402 | 0 | 0.521675 | 9.726444 | 32.5228 | 51.97568 | 5.775076 | 2.3751 | 7.1 | 0
64 | 0.4375 | 0.2604167 | 0.3020833 | 815 | 1.19 | 0.522 | 0 | 0.587373 | 9.493671 | 30.37975 | 54.11392 | 6.012658 | 2.214912 | 0.8 | 0
65 | 0.4375 | 0.2604167 | 0.3020833 | 772 | 1.19 | 0.376 | 0.02411467 | 0.4873855 | 10.49869 | 38.58268 | 43.30709 | 7.611549 | 3.324132 | 1.4 | 0
66 | 0.4375 | 0.2604167 | 0.3020833 | 787 | 1.19 | 0.427 | 0.2233826 | 0.4659106 | 10.91954 | 36.2069 | 45.11494 | 7.758621 | 2.966208 | 7 | 0
67 | 0.4375 | 0.2604167 | 0.3020833 | 718 | 1.19 | 0.34 | 0 | 0.4792201 | 13.58025 | 40.98765 | 37.03704 | 8.395062 | 3.904782 | 8.1 | 0
68 | 0.456878 | 0.1939826 | 0.3491394 | 730 | 1.19 | 0.35 | 0 | 0.5126844 | 10.42781 | 40.37433 | 41.71123 | 7.486631 | 3.32787 | 14.2 | 0
69 | 0.4375 | 0.2604167 | 0.3020833 | 752 | 1.19 | 0.411 | 0 | 0.5056031 | 9.915014 | 37.96034 | 44.19263 | 7.932011 | 3.070494 | 8.9 | 0
70 | 0.4564158 | 0.1867894 | 0.3567948 | 815 | 1.19 | 0.399 | 0 | 0.4420974 | 11.58192 | 34.74576 | 46.61017 | 7.062147 | 2.889054 | 12.4 | 0.41
71 | 0.4375 | 0.2604167 | 0.3020833 | 789 | 1.19 | 0.337 | 0 | 0.4327901 | 11.2 | 38.93333 | 41.86667 | 8 | 3.368988 | 18.1 | 1.39
72 | 0.5082051 | 0.2087179 | 0.2830769 | 701 | 1.19 | 0.218 | 0 | 0.4567122 | 11.71367 | 46.42082 | 31.8872 | 9.978308 | 4.929204 | 18.4 | 15.13
73 | 0.321315 | 0.1887593 | 0.4899258 | 749.2 | 2 | 0 | 5.00846 | 0.062 | 5.388034 | 27.53889 | 60.24247 | 6.830599 | 8.08 | 17.9 | 10.91
74 | 0.321315 | 0.1887593 | 0.4899258 | 733 | 2 | 0 | 5.091976 | 0.062 | 5.710236 | 31.43658 | 56.44084 | 6.412338 | 8.33 | 9 | 7.63
75 | 0.321315 | 0.1887593 | 0.4899258 | 738.9 | 2 | 0 | 6.041217 | 0.074 | 5.516307 | 25.40507 | 62.56022 | 6.518406 | 7.94 | 17.9 | 10.21
76 | 0.321315 | 0.1887593 | 0.4899258 | 740 | 2 | 0 | 6.034448 | 0.074 | 5.836724 | 30.27053 | 57.74148 | 6.151263 | 8.32 | 2.1 | 6.88
77 | 0.1960784 | 0.627451 | 0.1764706 | 840 | 5 | 0.31 | 0 | 0.56 | 29.52854 | 33.25062 | 30.02481 | 7.19603 | 2.625487 | 17.6 | 1.6
78 | 0.1960784 | 0.627451 | 0.1764706 | 825 | 5 | 0.29 | 0.29 | 1.01 | 30.26316 | 26.05263 | 35.26316 | 8.421053 | 2.41818 | 19.2 | 3
79 | 0.1960784 | 0.627451 | 0.1764706 | 828 | 5 | 0.32 | 0.11 | 0.76 | 30.35714 | 31.12245 | 31.88776 | 6.632653 | 2.500239 | 18.8 | 1.7
80 | 0.1960784 | 0.627451 | 0.1764706 | 828 | 5 | 0.37 | 0 | 0.61 | 28.26667 | 32.8 | 32.8 | 6.133333 | 2.512101 | 16.2 | 0.7
81 | 0.1960784 | 0.627451 | 0.1764706 | 831 | 7 | 0.3 | 0.31 | 0.77 | 32.1519 | 24.3038 | 35.18987 | 8.35443 | 2.424045 | 16.4 | 2.6
82 | 0.1960784 | 0.627451 | 0.1764706 | 822 | 10 | 0.29 | 0.43 | 0.65 | 31.78295 | 24.03101 | 34.36693 | 9.819121 | 2.610075 | 18.8 | 2.5
83 | 0.1960784 | 0.627451 | 0.1764706 | 819 | 5 | 0.4 | 0.18 | 0.75 | 29.5393 | 29.8103 | 34.68835 | 5.96206 | 2.167108 | 7.8 | 1.1
84 | 0.1960784 | 0.627451 | 0.1764706 | 815 | 4 | 0.43 | 0.37 | 0.76 | 28.78788 | 23.33333 | 41.21212 | 6.666667 | 1.744396 | 6.8 | 2.2
85 | 0.1960784 | 0.627451 | 0.1764706 | 835 | 5 | 0.41 | 0.19 | 0.71 | 28.77493 | 28.20513 | 37.03704 | 5.982906 | 1.995593 | 11.4 | 1.9
86 | 0.5484211 | 0.1621053 | 0.2894737 | 775 | 4 | 0.28 | 0.08 | 0.64 | 21.64948 | 36.85567 | 29.63918 | 11.85567 | 3.362481 | 11.2 | 6.1
87 | 0.5484211 | 0.1621053 | 0.2894737 | 814 | 4 | 0.39 | 0.34 | 0.82 | 26.01156 | 31.21387 | 34.68208 | 8.092486 | 2.468245 | 6.5 | 2.9
88 | 0.4714093 | 0.2630947 | 0.265496 | 700 | 1 | 0.2 | 0 | 0.1860209 | 29.18381 | 21.67136 | 37.60554 | 11.53929 | 6.317526 | 21.49857 | 28.975266
89 | 0.4714093 | 0.2630947 | 0.265496 | 800 | 1 | 0.2 | 0 | 0.1861382 | 31.02217 | 28.27884 | 31.51071 | 9.188275 | 6.828866 | 5.20926 | 27.031801
90 | 0.4714093 | 0.2630947 | 0.265496 | 700 | 1 | 0.2 | 0 | 0.184144 | 27.94508 | 23.64925 | 37.59965 | 10.80602 | 5.8762035 | 23.17173 | 26.30505
91 | 0.4714093 | 0.2630947 | 0.265496 | 760 | 1 | 0.2 | 0 | 0.1858156 | 27.47231 | 27.97583 | 33.89728 | 10.65458 | 6.4704266 | 12.958374 | 42.986687
92 | 0.4714093 | 0.2630947 | 0.265496 | 800 | 1 | 0.2 | 0 | 0.1851411 | 29.88971 | 30.71691 | 30.44118 | 8.952206 | 7.009629 | 0.89975 | 34.845394
93 | 0.584 | 0.314 | 0.102 | 836 | 1 | 0.35 | 1 | 3.437682 | 28.67565 | 23.71061 | 39.82166 | 7.792076 | 4.278153 | 11.8 | 5.8
94 | 0.584 | 0.314 | 0.102 | 837 | 1 | 0.33 | 1 | 3.437682 | 30.50197 | 22.32098 | 39.69296 | 7.484093 | 4.163509 | 11.8 | 5.8
95 | 0.584 | 0.314 | 0.102 | 833 | 1 | 0.35 | 1 | 3.437682 | 36.49929 | 16.23311 | 41.13733 | 6.130268 | 3.371196 | 11.8 | 5.8
96 | 0.5484211 | 0.1621053 | 0.2894737 | 750 | 1 | 0 | 0.65 | 0.02713305 | 28.37553 | 33.12236 | 25.84388 | 12.65823 | 8.032235 | 18.5 | 8.3
97 | 0.5484211 | 0.1621053 | 0.2894737 | 800 | 1 | 0 | 0.65 | 0.02846071 | 30.64008 | 28.75131 | 29.27597 | 11.33263 | 7.031424 | 16.1 | 5.5
98 | 0.5484211 | 0.1621053 | 0.2894737 | 850 | 1 | 0 | 0.62 | 0.02841297 | 29.87421 | 33.33333 | 25.99581 | 10.79665 | 7.67969 | 13.7 | 5.1
99 | 0.5484211 | 0.1621053 | 0.2894737 | 750 | 1 | 0 | 0.6 | 0.02504589 | 30.2714 | 23.27766 | 36.11691 | 10.33403 | 5.645832 | 21.9 | 5.5
100 | 0.5484211 | 0.1621053 | 0.2894737 | 800 | 1 | 0 | 0.5 | 0.02189285 | 28.4 | 39.4 | 22.7 | 9.5 | 8.285001 | 17.9 | 3.9
101 | 0.5484211 | 0.1621053 | 0.2894737 | 800 | 1 | 0 | 0.6 | 0.02627142 | 30.96234 | 27.40586 | 30.96234 | 10.66946 | 6.596854 | 17.3 | 3.7
102 | 0.5484211 | 0.1621053 | 0.2894737 | 800 | 1 | 0 | 0.9 | 0.03940713 | 31.95147 | 20.52578 | 38.22042 | 9.302326 | 5.043955 | 14.7 | 4.2
103 | 0.5484211 | 0.1621053 | 0.2894737 | 800 | 1 | 0 | 0.57 | 0.02495785 | 27.8125 | 19.47917 | 43.54167 | 9.166667 | 4.470629 | 12.6 | 2.6
104 | 0.584 | 0.314 | 0.102 | 785 | 1 | 0.24 | 0 | 0.07073762 | 25.44031 | 34.83366 | 28.18004 | 11.54599 | 5.7480526 | 10.67644 | 24.3
105 | 0.584 | 0.314 | 0.102 | 806 | 1 | 0.3 | 0 | 0.07073762 | 22.56729 | 36.23188 | 30.64182 | 10.55901 | 5.2058253 | 6.861435 | 23.2
106 | 0.584 | 0.314 | 0.102 | 813 | 1 | 0.36 | 0 | 0.07073762 | 19.18736 | 35.89165 | 33.86005 | 11.06095 | 4.674204 | 5.13624 | 16.9
107 | 0.584 | 0.314 | 0.102 | 779 | 1 | 0.24 | 0 | 0.07859735 | 24.85207 | 35.7002 | 27.21893 | 12.2288 | 5.8540597 | 13.973694 | 19.7
108 | 0.584 | 0.314 | 0.102 | 798 | 1 | 0.3 | 0 | 0.07859735 | 21.80294 | 37.52621 | 29.14046 | 11.5304 | 5.3542404 | 10.32124 | 22.6
109 | 0.584 | 0.314 | 0.102 | 804 | 1 | 0.36 | 0 | 0.07859735 | 18.32579 | 37.55656 | 32.1267 | 11.99095 | 4.8650165 | 9.89638 | 21.4
110 | 0.584 | 0.314 | 0.102 | 784 | 1 | 0.24 | 0 | 0.07073762 | 22.63056 | 32.68859 | 31.33462 | 13.34623 | 5.848759 | 10.14244 | 21.1
111 | 0.584 | 0.314 | 0.102 | 798 | 1 | 0.3 | 0 | 0.07073762 | 20.53388 | 32.03285 | 34.9076 | 12.52567 | 5.2058253 | 6.32738 | 17.5
112 | 0.584 | 0.314 | 0.102 | 809 | 1 | 0.36 | 0 | 0.07073762 | 17.88079 | 31.56733 | 38.8521 | 11.69978 | 4.557591 | 5.902466 | 14.4
113 | 0.584 | 0.314 | 0.102 | 785 | 1 | 0.23 | 0 | 0.07073762 | 26.09489 | 32.11679 | 30.10949 | 11.67883 | 6.0504436 | 11.62962 | 16.1
114 | 0.584 | 0.314 | 0.102 | 803 | 1 | 0.29 | 0 | 0.07073762 | 25.18797 | 31.20301 | 32.89474 | 10.71429 | 4.8811836 | 8.34873 | 12
115 | 0.584 | 0.314 | 0.102 | 810 | 1 | 0.35 | 0 | 0.07073762 | 21.25506 | 32.59109 | 36.43725 | 9.716599 | 4.881179 | 6.66989 | 10.2
116 | 0.4439242 | 0.0787068 | 0.477369 | 800 | 1 | 0.18 | 0 | 0.19 | 22.41758 | 37.36264 | 30.10989 | 10.10989 | 6.6 | 26.5 | 12.7
117 | 0.4439242 | 0.0787068 | 0.477369 | 800 | 1 | 0.21 | 0 | 0.19 | 19.77011 | 37.70115 | 32.41379 | 10.11494 | 6.3 | 20.9 | 12.7
118 | 0.4439242 | 0.0787068 | 0.477369 | 800 | 1 | 0.23 | 0 | 0.19 | 17.82178 | 36.38614 | 36.38614 | 9.405941 | 5.5 | 25.6 | 14.7
119 | 0.4439242 | 0.0787068 | 0.477369 | 800 | 1 | 0.26 | 0 | 0.19 | 18.78049 | 36.58537 | 35.60976 | 9.02439 | 5.5 | 17.5 | 15.9
120 | 0.4439242 | 0.0787068 | 0.477369 | 660 | 1 | 0.2 | 0 | 0.16 | 14.21189 | 32.04134 | 43.15245 | 10.59432 | 4.7 | 38.8 | 10.9
121 | 0.4439242 | 0.0787068 | 0.477369 | 700 | 1 | 0.2 | 0 | 0.17 | 16.06218 | 32.38342 | 41.70984 | 9.84456 | 4.8 | 30.8 | 10.8
122 | 0.4439242 | 0.0787068 | 0.477369 | 750 | 1 | 0.2 | 0 | 0.18 | 16.58537 | 36.09756 | 36.82927 | 10.4878 | 5.6 | 27.1 | 13.5
123 | 0.4439242 | 0.0787068 | 0.477369 | 850 | 1 | 0.2 | 0 | 0.2 | 22.95806 | 39.2936 | 28.47682 | 9.271523 | 6.6 | 17.7 | 12.3
124 | 0.500995 | 0.2493269 | 0.2496781 | 800 | 1 | 0.32 | 0 | 0.19 | 12.5 | 35.05435 | 42.66304 | 9.782609 | 4.9 | 3.9 | 9.3
125 | 0.500995 | 0.2493269 | 0.2496781 | 716 | 1 | 0.21 | 0 | 0.17 | 17.64706 | 32.70588 | 39.76471 | 9.882353 | 5.5 | 27.7 | 7.8
126 | 0.500995 | 0.2493269 | 0.2496781 | 761 | 1 | 0.3 | 0 | 0.18 | 19.41748 | 31.79612 | 40.04854 | 8.737864 | 5.1 | 10.3 | 5.8
127 | 0.500995 | 0.2493269 | 0.2496781 | 800 | 1 | 0.22 | 0 | 0.19 | 23.91304 | 34.78261 | 31.95652 | 9.347826 | 6.5 | 13.4 | 6.2
128 | 0.500995 | 0.2493269 | 0.2496781 | 850 | 1 | 0.23 | 0 | 0.2 | 28.19473 | 36.51116 | 27.18053 | 8.11359 | 6.8 | 10.5 | 4.9
129 | 0.500995 | 0.2493269 | 0.2496781 | 800 | 1 | 0.25 | 0 | 0.19 | 23.43387 | 33.41067 | 34.33875 | 8.816705 | 5.7 | 15.7 | 4.7
130 | 0.500995 | 0.2493269 | 0.2496781 | 800 | 1 | 0.27 | 0 | 0.19 | 20.09926 | 32.75434 | 38.2134 | 8.933002 | 5.3 | 13.8 | 5.1
131 | 0.500995 | 0.2493269 | 0.2496781 | 800 | 1 | 0.3 | 0 | 0.19 | 20.43796 | 33.33333 | 37.7129 | 8.515815 | 5.2 | 7.7 | 5.7
132 | 0.500995 | 0.2493269 | 0.2496781 | 800 | 1 | 0.31 | 0 | 0.19 | 17.84777 | 32.28346 | 41.20735 | 8.661417 | 4.7 | 9.1 | 5.6
133 | 0.4439242 | 0.0787068 | 0.477369 | 800 | 1 | 0.22 | 0 | 0.2 | 18.78049 | 36.58537 | 35.60976 | 9.02439 | 5.5 | 28.9 | 9.7
134 | 0.4439242 | 0.0787068 | 0.477369 | 800 | 1 | 0.23 | 0 | 0.2 | 18.33741 | 36.43032 | 35.69682 | 9.535452 | 5.6 | 25.8 | 10
135 | 0.4439242 | 0.0787068 | 0.477369 | 800 | 1 | 0.26 | 0 | 0.2 | 16.94915 | 37.28814 | 36.80387 | 8.958838 | 5.5 | 20.2 | 9.9
136 | 0.4439242 | 0.0787068 | 0.477369 | 800 | 1 | 0.27 | 0 | 0.2 | 18.40194 | 36.56174 | 36.07748 | 8.958838 | 5.4 | 19.3 | 9.8
137 | 0.4439242 | 0.0787068 | 0.477369 | 814 | 1 | 0.28 | 0 | 0.2 | 12.36559 | 36.82796 | 41.39785 | 9.408602 | 5 | 8.5 | 9.7
138 | 0.2898551 | 0.2898551 | 0.4202899 | 800 | 1 | 0.24 | 0 | 0.56 | 25.58241 | 31.72219 | 34.31309 | 8.382321 | 9.765391 | 40 | 25.1
139 | 0.2898551 | 0.2898551 | 0.4202899 | 800 | 1 | 0.24 | 0 | 0.56 | 26.63274 | 32.84563 | 32.88804 | 7.633588 | 9.752379 | 42 | 25.1
140 | 0.2898551 | 0.2898551 | 0.4202899 | 800 | 1 | 0.29 | 0 | 0.69 | 23.72115 | 28.47966 | 39.42422 | 8.37497 | 9.152722 | 28 | 9.99
141 | 0.2898551 | 0.2898551 | 0.4202899 | 850 | 1 | 0.24 | 0 | 0.58 | 29.58825 | 33.37472 | 29.60894 | 7.428098 | 10.06446 | 34 | 9.61
142 | 0.2898551 | 0.2898551 | 0.4202899 | 850 | 1 | 0.29 | 0 | 0.72 | 26.07905 | 31.05407 | 34.59791 | 8.268969 | 9.694071 | 22 | 8.3
143 | 0.2898551 | 0.2898551 | 0.4202899 | 850 | 1 | 0.35 | 0 | 0.86 | 21.97388 | 28.05123 | 41.91361 | 8.061276 | 8.79779 | 21 | 6.23
144 | 0.2898551 | 0.2898551 | 0.4202899 | 900 | 1 | 0.17 | 0 | 0.46 | 30.59233 | 41.25436 | 19.70383 | 8.449477 | 11.53297 | 23 | 6.23
145 | 0.2898551 | 0.2898551 | 0.4202899 | 900 | 1 | 0.24 | 0 | 0.61 | 27.74869 | 37.85146 | 26.23618 | 8.163661 | 10.69435 | 24 | 9.11
146 | 0.2898551 | 0.2898551 | 0.4202899 | 900 | 1 | 0.24 | 0 | 0.61 | 28.14208 | 37.70492 | 25.91725 | 8.235753 | 10.74411 | 24 | 8.19
147 | 0.2898551 | 0.2898551 | 0.4202899 | 900 | 1 | 0.29 | 0 | 0.75 | 25.19756 | 32.73877 | 33.28065 | 8.783021 | 9.995649 | 19 | 8.84
148 | 0.2898551 | 0.2898551 | 0.4202899 | 900 | 1 | 0.35 | 0 | 0.9 | 22.7684 | 30.93666 | 38.17559 | 8.119345 | 9.268454 | 20 | 8.84
149 | 0.2898551 | 0.2898551 | 0.4202899 | 800 | 1 | 0.24 | 0 | 0.56 | 27.25141 | 28.58818 | 36.86679 | 7.293621 | 9.160101 | 24 | 8.84
150 | 0.2898551 | 0.2898551 | 0.4202899 | 850 | 1 | 0.29 | 0 | 0.72 | 25.28578 | 30.81847 | 35.84819 | 8.047554 | 9.499456 | 26 | 8.84
151 | 0.2898551 | 0.2898551 | 0.4202899 | 800 | 1 | 0.23 | 0 | 0.82 | 23.81814 | 30.5587 | 36.95996 | 8.663198 | 9.528776 | 30 | 8.84
152 | 0.2898551 | 0.2898551 | 0.4202899 | 900 | 1 | 0.29 | 0 | 1.12 | 21.77156 | 32.72727 | 36.45688 | 9.044289 | 9.718093 | 22 | 8.84
153 | 0.2898551 | 0.2898551 | 0.4202899 | 800 | 1 | 0.23 | 0 | 0.3 | 25.80162 | 33.38328 | 31.16572 | 9.649386 | 10.45241 | 34 | 8.84
154 | 0.2898551 | 0.2898551 | 0.4202899 | 850 | 1 | 0.29 | 0 | 0.38 | 23.75385 | 32.90769 | 33.30769 | 10.03077 | 10.30801 | 25 | 8.84
155 | 0.2898551 | 0.2898551 | 0.4202899 | 900 | 1 | 0.33 | 0 | 0.48 | 22.15549 | 31.03392 | 37.75361 | 9.056971 | 9.55036 | 9 | 8.84
156 | 0.2898551 | 0.2898551 | 0.4202899 | 850 | 1 | 0.12 | 0 | 0.46 | 29.49819 | 38.29422 | 22.70559 | 9.502003 | 11.41825 | 33 | 8.84
157 | 0.47 | 0.253 | 0.277 | 750 | 5 | 0.23 | 2.2 | 9.341717 | 36.61929 | 22.57868 | 32.36548 | 8.436548 | 3.445558 | 7.31 | 2.5843377
158 | 0.47 | 0.253 | 0.277 | 750 | 5 | 0.23 | 2.1 | 9.58057 | 38.53891 | 18.85796 | 35.16562 | 7.437513 | 2.966305 | 8.9 | 4.6877933
159 | 0.47 | 0.253 | 0.277 | 850 | 5 | 0.24 | 2.2 | 9.351234 | 39.65778 | 20.88576 | 31.31354 | 8.142929 | 3.36395 | 4.34 | 0.72312987
160 | 0.47 | 0.253 | 0.277 | 850 | 5 | 0.24 | 2.1 | 9.589655 | 40.11089 | 20.68548 | 31.31048 | 7.893145 | 3.316682 | 6.21 | 1.5966719
161 | 0.4931579 | 0.2773684 | 0.2294737 | 816.755 | 1 | 0.3 | 0 | 0.29697 | 20.79963 | 29.95147 | 38.77976 | 10.46915 | 2.480246 | 12.09 | 11.11
162 | 0.4931579 | 0.2773684 | 0.2294737 | 854.01 | 1 | 0.29 | 0 | 0.30723 | 20.0049 | 35.70029 | 39.47111 | 4.823702 | 2.133008 | 20.99 | 9.22
163 | 0.4931579 | 0.2773684 | 0.2294737 | 700 | 1 | 0.3 | 1.2 | 3.3 | 34.56 | 55.44 | 6.78 | 4.1 | 5.3 | 35.9 | 134.1
164 | 0.4931579 | 0.2773684 | 0.2294737 | 750 | 1 | 0.3 | 1.2 | 3.4 | 36.56 | 50.42 | 8.5 | 4.54 | 5.5 | 31 | 122.3
165 | 0.4173833 | 0.3600733 | 0.2225434 | 700 | 1 | 0.3 | 0 | 3.2 | 22.3 | 38.5 | 29.3 | 9.9 | 3.44 | 24.5 | 5.9
166 | 0.4173833 | 0.3600733 | 0.2225434 | 800 | 1 | 0.3 | 0 | 3.3 | 22.1 | 34.1 | 34.6 | 9.3 | 3.69 | 22 | 2.8
167 | 0.5028653 | 0.3022923 | 0.1948424 | 600 | 1 | 0 | 1 | 0.6310508 | 28.85883 | 22.90026 | 34.96974 | 13.27116 | 13.20684 | 2.7 | 0
168 | 0.5028653 | 0.3022923 | 0.1948424 | 600 | 1 | 0 | 1 | 0.6316611 | 27.64759 | 23.83148 | 34.6011 | 13.91984 | 12.60273 | 3.7 | 0
169 | 0.5028653 | 0.3022923 | 0.1948424 | 650 | 1 | 0 | 1 | 0.6695135 | 32.6106 | 24.44414 | 30.0158 | 12.92946 | 11.26707 | 5.1 | 0
170 | 0.5028653 | 0.3022923 | 0.1948424 | 650 | 1 | 0 | 1 | 0.7299099 | 30.51903 | 25.95851 | 28.27 | 15.25246 | 6.178984 | 5.2 | 0
171 | 0.5028653 | 0.3022923 | 0.1948424 | 650 | 1 | 0 | 1 | 0.7252979 | 29.65579 | 27.27405 | 26.18855 | 16.8816 | 7.402406 | 7.2 | 0
172 | 0.5028653 | 0.3022923 | 0.1948424 | 650 | 1 | 0 | 1 | 0.7291062 | 29.6856 | 27.87178 | 25.39657 | 17.04604 | 7.631958 | 5.1 | 0
173 | 0.5028653 | 0.3022923 | 0.1948424 | 710 | 1 | 0 | 2 | 0.6931861 | 38.80475 | 25.31931 | 24.44924 | 11.42669 | 7.836914 | 6.1 | 0
174 | 0.5028653 | 0.3022923 | 0.1948424 | 710 | 1 | 0 | 2 | 0.693474 | 37.49082 | 26.08145 | 23.59357 | 12.83417 | 7.402683 | 5.8 | 0
175 | 0.5028653 | 0.3022923 | 0.1948424 | 600 | 1 | 0 | 0.33 | 0.6109934 | 24.8472 | 26.72724 | 34.52627 | 13.89928 | 6.479716 | 6.2 | 0
176 | 0.5028653 | 0.3022923 | 0.1948424 | 600 | 1 | 0 | 0.33 | 0.632815 | 23.42779 | 27.78381 | 33.93385 | 14.85455 | 5.613773 | 6.4 | 0
177 | 0.5028653 | 0.3022923 | 0.1948424 | 600 | 1 | 0 | 0.33 | 0.6885758 | 26.54495 | 27.70318 | 27.11425 | 18.63761 | 5.373003 | 6.4 | 0
178 | 0.5028653 | 0.3022923 | 0.1948424 | 650 | 1 | 0 | 0.33 | 0.6703267 | 30.54068 | 27.32377 | 28.78437 | 13.35118 | 7.386232 | 6.7 | 0
179 | 0.5028653 | 0.3022923 | 0.1948424 | 650 | 1 | 0 | 0.33 | 0.6690382 | 28.75038 | 28.49843 | 27.01971 | 15.73147 | 10.79033 | 4.8 | 0
180 | 0.5028653 | 0.3022923 | 0.1948424 | 650 | 1 | 0 | 0.33 | 0.7294661 | 28.82126 | 28.49809 | 25.47913 | 17.20153 | 10.47413 | 4.4 | 0
181 | 0.5028653 | 0.3022923 | 0.1948424 | 600 | 1 | 0 | 0.5 | 0.612684 | 27.68907 | 24.00395 | 34.85401 | 13.45296 | 5.297702 | 5.8 | 0
182 | 0.5028653 | 0.3022923 | 0.1948424 | 600 | 1 | 0 | 0.5 | 0.6126195 | 27.49448 | 24.49496 | 33.9422 | 14.06837 | 5.542814 | 5.4 | 0
183 | 0.5028653 | 0.3022923 | 0.1948424 | 600 | 1 | 0 | 0.5 | 0.6928112 | 25.96545 | 25.92996 | 31.03644 | 17.06815 | 6.706626 | 5.3 | 0
184 | 0.5028653 | 0.3022923 | 0.1948424 | 650 | 1 | 0 | 0.5 | 0.6493893 | 31.87269 | 25.44148 | 29.51964 | 13.16619 | 6.361716 | 2.8 | 0
185 | 0.5028653 | 0.3022923 | 0.1948424 | 650 | 1 | 0 | 0.5 | 0.6506215 | 29.65201 | 27.16902 | 27.62428 | 15.55468 | 6.555379 | 3 | 0
186 | 0.5028653 | 0.3022923 | 0.1948424 | 650 | 1 | 0 | 0.5 | 0.6509574 | 30.40304 | 26.99385 | 25.84567 | 16.75744 | 7.604513 | 3.1 | 0
187 | 0.5028653 | 0.3022923 | 0.1948424 | 710 | 1 | 0 | 0.6 | 0.7764909 | 37.30931 | 26.85856 | 22.86878 | 12.96335 | 7.881757 | 2.6 | 0
188 | 0.5028653 | 0.3022923 | 0.1948424 | 710 | 1 | 0 | 0.74 | 0.7744602 | 38.18529 | 26.15406 | 23.98498 | 11.67567 | 13.65076 | 2.9 | 0
189 | 0.4356223 | 0.2660944 | 0.2982833 | 650 | 1 | 0 | 1 | 0.7314407 | 31.25318 | 25.63953 | 26.16067 | 16.94662 | 13.44551 | 3.1 | 16.799
190 | 0.4356223 | 0.2660944 | 0.2982833 | 650 | 1 | 0 | 1 | 0.7303259 | 32.56616 | 24.12806 | 28.24771 | 15.05807 | 12.71449 | 2.4 | 28.364
191 | 0.4356223 | 0.2660944 | 0.2982833 | 650 | 1 | 0 | 1 | 0.7303044 | 34.65573 | 22.81956 | 29.40352 | 13.12119 | 11.55029 | 2.3 | 48.625
192 | 0.4356223 | 0.2660944 | 0.2982833 | 600 | 1 | 0 | 1 | 0.689679 | 33.0448 | 25.03268 | 28.315 | 13.60752 | 7.256949 | 2.4 | 63.321
193 | 0.4356223 | 0.2660944 | 0.2982833 | 600 | 1 | 0 | 1 | 0.6901841 | 31.6796 | 25.89794 | 27.11684 | 15.30561 | 8.020302 | 2.5 | 36.243
194 | 0.4356223 | 0.2660944 | 0.2982833 | 710 | 1 | 0 | 2 | 0.7748289 | 31.52281 | 25.94725 | 25.55788 | 16.97206 | 8.636902 | 2.6 | 21.296
195 | 0.4356223 | 0.2660944 | 0.2982833 | 710 | 1 | 0 | 2 | 0.7755299 | 28.26441 | 29.36033 | 24.28531 | 18.08995 | 8.865051 | 3.8 | 25.687
196 | 0.4356223 | 0.2660944 | 0.2982833 | 650 | 1 | 0 | 1 | 0.7292018 | 28.23807 | 29.85447 | 25.68788 | 16.21958 | 8.154062 | 4.1 | 40.822
197 | 0.4356223 | 0.2660944 | 0.2982833 | 650 | 1 | 0 | 1 | 0.7289031 | 30.2495 | 28.44525 | 27.18572 | 14.11953 | 6.936902 | 3.4 | 71.781
198 | 0.4356223 | 0.2660944 | 0.2982833 | 650 | 1 | 0 | 0.5 | 0.6695248 | 24.14846 | 34.77801 | 26.08201 | 14.99152 | 6.81021 | 3.2 | 74.357
199 | 0.4356223 | 0.2660944 | 0.2982833 | 650 | 1 | 0 | 0.5 | 0.6699644 | 24.53248 | 34.58696 | 26.30699 | 14.57358 | 6.556999 | 3.3 | 85.296
200 | 0.4356223 | 0.2660944 | 0.2982833 | 650 | 1 | 0 | 0.5 | 0.6691117 | 22.54589 | 35.41719 | 24.16367 | 17.87325 | 8.239245 | 3.6 | 41.748
201 | 0.4356223 | 0.2660944 | 0.2982833 | 600 | 1 | 0 | 0.5 | 0.6318284 | 24.59437 | 33.96325 | 22.29261 | 19.14977 | 8.85927 | 4.2 | 29.429
202 | 0.4356223 | 0.2660944 | 0.2982833 | 600 | 1 | 0 | 0.5 | 0.6320321 | 27.93631 | 29.82382 | 27.88586 | 14.35401 | 11.57146 | 3.8 | 47.842
203 | 0.4356223 | 0.2660944 | 0.2982833 | 600 | 1 | 0 | 0.5 | 0.6317188 | 28.59269 | 29.04941 | 28.58311 | 13.77479 | 11.14117 | 3.4 | 48.624
204 | 0.4356223 | 0.2660944 | 0.2982833 | 600 | 1 | 0 | 0.5 | 0.6319334 | 26.96234 | 31.54081 | 27.34605 | 14.1508 | 6.384759 | 3.7 | 60.617
205 | 0.4356223 | 0.2660944 | 0.2982833 | 600 | 1 | 0 | 0.5 | 0.6318232 | 26.18743 | 32.56437 | 26.47329 | 14.77491 | 6.705565 | 3.2 | 55.02
206 | 0.4356223 | 0.2660944 | 0.2982833 | 650 | 1 | 0 | 0.33 | 0.6499938 | 24.15104 | 33.76086 | 24.54152 | 17.54658 | 8.052346 | 2.7 | 35.205
207 | 0.4356223 | 0.2660944 | 0.2982833 | 650 | 1 | 0 | 0.33 | 0.6498988 | 32.05285 | 26.17127 | 25.19499 | 16.58089 | 13.41018 | 2.9 | 19.998
208 | 0.4356223 | 0.2660944 | 0.2982833 | 650 | 1 | 0 | 0.33 | 0.6499623 | 37.00692 | 27.44455 | 21.88164 | 13.66689 | 7.592329 | 2.3 | 18.733
209 | 0.4356223 | 0.2660944 | 0.2982833 | 600 | 1 | 0 | 0.33 | 0.6146323 | 36.85572 | 27.56774 | 22.94309 | 12.63345 | 7.532893 | 2.4 | 27.041
210 | 0.4356223 | 0.2660944 | 0.2982833 | 600 | 1 | 0 | 0.33 | 0.6119442 | 37.60977 | 26.33426 | 23.66274 | 12.39323 | 8.535707 | 2.7 | 22.731
211 | 0.4356223 | 0.2660944 | 0.2982833 | 600 | 1 | 0 | 0.33 | 0.613265 | 37.19034 | 25.97363 | 23.15673 | 13.6793 | 8.701571 | 2.5 | 15.943
212 | 0.4356223 | 0.2660944 | 0.2982833 | 710 | 1 | 0 | 0.74 | 0.7146572 | 34.91038 | 28.53949 | 21.87828 | 14.67185 | 7.36632 | 2.4 | 18.733
213 | 0.4356223 | 0.2660944 | 0.2982833 | 600 | 1 | 0 | 0.33 | 0.61267 | 28.75438 | 30.59929 | 23.11764 | 17.52869 | 13.79087 | 2.4 | 16.799
214 | 0.4356223 | 0.2660944 | 0.2982833 | 710 | 1 | 0 | 0.6 | 0.6691291 | 21.40921 | 36.99066 | 23.28305 | 18.31708 | 8.23841 | 2.5 | 35.205
215 | 0.4356223 | 0.2660944 | 0.2982833 | 710 | 1 | 0 | 0.6 | 0.6684625 | 23.76971 | 35.16721 | 25.4148 | 15.64828 | 6.983685 | 2.5 | 35.205
216 | 0.4254446 | 0.3447332 | 0.2298222 | 650 | 1 | 0 | 1 | 0.7294156 | 25.20282 | 35.63871 | 20.86106 | 18.29742 | 14.55456 | 3 | 55.02
217 | 0.4254446 | 0.3447332 | 0.2298222 | 650 | 1 | 0 | 1 | 0.7279916 | 23.8408 | 36.03713 | 23.41806 | 16.70401 | 13.90931 | 4.3 | 28.044
218 | 0.4254446 | 0.3447332 | 0.2298222 | 650 | 1 | 0 | 1 | 0.7288684 | 25.23742 | 34.99668 | 25.37739 | 14.3885 | 12.46666 | 3.4 | 40.039
219 | 0.4254446 | 0.3447332 | 0.2298222 | 650 | 1 | 0 | 1 | 0.7294395 | 25.1349 | 35.33284 | 21.26754 | 18.26473 | 14.44208 | 3.6 | 62.282
220 | 0.4254446 | 0.3447332 | 0.2298222 | 650 | 1 | 0 | 1 | 0.7325877 | 25.0864 | 35.62596 | 20.85939 | 18.42825 | 8.638723 | 2.6 | 24.035
221 | 0.4254446 | 0.3447332 | 0.2298222 | 600 | 1 | 0 | 1 | 0.6894048 | 23.83069 | 36.36286 | 22.87993 | 16.92651 | 8.017106 | 3.1 | 33.108
222 | 0.4254446 | 0.3447332 | 0.2298222 | 600 | 1 | 0 | 1 | 0.6772463 | 25.41751 | 35.421 | 20.98533 | 18.17616 | 8.694683 | 3.5 | 46.793
223 | 0.4254446 | 0.3447332 | 0.2298222 | 650 | 1 | 0 | 1 | 0.7265636 | 25.30712 | 35.19049 | 24.96279 | 14.5396 | 7.043786 | 3.1 | 33.108
224 | 0.4254446 | 0.3447332 | 0.2298222 | 650 | 1 | 0 | 0.5 | 0.6701361 | 24.01974 | 35.83919 | 25.36957 | 14.7715 | 6.966952 | 4.3 | 63.078
225 | 0.4254446 | 0.3447332 | 0.2298222 | 650 | 1 | 0 | 0.5 | 0.6691732 | 23.50614 | 35.84097 | 23.76522 | 16.88767 | 7.984815 | 5 | 70.269
226 | 0.4254446 | 0.3447332 | 0.2298222 | 650 | 1 | 0 | 0.5 | 0.6693573 | 24.96342 | 34.84303 | 21.79064 | 18.40291 | 8.499754 | 4.4 | 45.48
227 | 0.4254446 | 0.3447332 | 0.2298222 | 650 | 1 | 0 | 0.5 | 0.6693068 | 22.65976 | 36.18267 | 21.98753 | 19.17004 | 8.407062 | 4.6 | 30.749
228 | 0.4254446 | 0.3447332 | 0.2298222 | 650 | 1 | 0 | 0.5 | 0.6694355 | 19.70862 | 37.92493 | 24.49104 | 17.87541 | 7.741051 | 4.5 | 33.087
229 | 0.4254446 | 0.3447332 | 0.2298222 | 600 | 1 | 0 | 0.5 | 0.6316568 | 20.85174 | 36.56603 | 27.59941 | 14.98282 | 6.319081 | 4.8 | 46.238
230 | 0.4254446 | 0.3447332 | 0.2298222 | 600 | 1 | 0 | 0.5 | 0.631896 | 21.29878 | 36.041 | 28.36412 | 14.2961 | 5.986524 | 4.8 | 77.622
231 | 0.4254446 | 0.3447332 | 0.2298222 | 600 | 1 | 0 | 0.5 | 0.6319908 | 23.28033 | 33.54293 | 29.31086 | 13.86588 | 11.54883 | 5.6 | 79.758
232 | 0.4254446 | 0.3447332 | 0.2298222 | 650 | 1 | 0 | 0.33 | 0.6500563 | 22.09083 | 34.9753 | 28.36392 | 14.56995 | 12.06704 | 4.4 | 58.966
233 | 0.4254446 | 0.3447332 | 0.2298222 | 650 | 1 | 0 | 0.33 | 0.6499133 | 20.85422 | 36.66799 | 27.67906 | 14.79873 | 6.237985 | 4.6 | 53.737
234 | 0.4254446 | 0.3447332 | 0.2298222 | 650 | 1 | 0 | 0.33 | 0.6491664 | 21.26634 | 35.88885 | 28.61058 | 14.23423 | 5.907053 | 4.3 | 67.454
235 | 0.4254446 | 0.3447332 | 0.2298222 | 600 | 1 | 0 | 0.33 | 0.6126892 | 19.46536 | 38.19737 | 24.56625 | 17.77102 | 7.667557 | 4.3 | 71.536
236 | 0.4254446 | 0.3447332 | 0.2298222 | 600 | 1 | 0 | 0.33 | 0.6131292 | 27.54788 | 32.01005 | 23.28172 | 17.16035 | 14.19742 | 4.4 | 40.187
237 | 0.4254446 | 0.3447332 | 0.2298222 | 600 | 1 | 0 | 0.33 | 0.6127577 | 33.35299 | 29.95944 | 21.93897 | 14.74861 | 6.591866 | 3.5 | 26.732
238 | 0.4254446 | 0.3447332 | 0.2298222 | 600 | 1 | 0 | 0.33 | 0.6132405 | 33.02026 | 30.3633 | 23.16124 | 13.45521 | 6.657745 | 2.5 | 18.563
239 | 0.4254446 | 0.3447332 | 0.2298222 | 710 | 1 | 0 | 0.6 | 0.6686527 | 33.03452 | 30.1376 | 23.44195 | 13.38594 | 7.820471 | 2.6 | 27.791
240 | 0.4254446 | 0.3447332 | 0.2298222 | 710 | 1 | 0 | 0.74 | 0.7142658 | 33.10727 | 29.96373 | 22.31269 | 14.61631 | 8.182106 | 2.5 | 26.31
241 | 0.4254446 | 0.3447332 | 0.2298222 | 710 | 1 | 0 | 2 | 0.7747985 | 32.6509 | 30.57811 | 23.25372 | 13.51728 | 7.89148 | 2.5 | 16.612
242 | 0.4254446 | 0.3447332 | 0.2298222 | 710 | 1 | 0 | 2 | 0.7754181 | 26.40798 | 32.97793 | 22.78401 | 17.83008 | 8.178099 | 2.5 | 26.31
243 | 0.4254446 | 0.3447332 | 0.2298222 | 710 | 1 | 0 | 2 | 0.7750899 | 27.88321 | 30.60338 | 27.60168 | 13.91173 | 12.21233 | 3.2 | 33.108
244 | 0.448895 | 0.3480663 | 0.2030387 | 650 | 1 | 0 | 1 | 0.72938 | 27.82669 | 30.1947 | 24.10107 | 17.87753 | 13.48203 | 3.6 | 62.282
245 | 0.448895 | 0.3480663 | 0.2030387 | 650 | 1 | 0 | 1 | 0.7291514 | 25.92966 | 32.86224 | 22.95928 | 18.24881 | 13.15342 | 3.8 | 21.668
246 | 0.448895 | 0.3480663 | 0.2030387 | 650 | 1 | 0 | 1 | 0.7297415 | 27.55683 | 29.83773 | 26.23484 | 16.3706 | 12.91158 | 4.6 | 19.866
247 | 0.448895 | 0.3480663 | 0.2030387 | 600 | 1 | 0 | 1 | 0.6883063 | 29.49464 | 28.26538 | 28.0804 | 14.15958 | 11.69118 | 4.9 | 31.413
248 | 0.448895 | 0.3480663 | 0.2030387 | 600 | 1 | 0 | 1 | 0.6900416 | 16.84873 | 34.24634 | 32.11569 | 16.78924 | 11.38561 | 5 | 49.568
249 | 0.448895 | 0.3480663 | 0.2030387 | 710 | 1 | 0 | 2 | 0.7754547 | 16.83188 | 33.67837 | 33.48942 | 16.00033 | 10.80178 | 5 | 47.029
250 | 0.448895 | 0.3480663 | 0.2030387 | 710 | 1 | 0 | 2 | 0.7745807 | 27.67182 | 35.79317 | 21.40781 | 15.12719 | 7.380686 | 4.5 | 48.096
251 | 0.448895 | 0.3480663 | 0.2030387 | 650 | 1 | 0 | 1 | 0.7312685 | 29.51944 | 34.26835 | 20.30691 | 15.90531 | 7.617291 | 3.3 | 23.35
252 | 0.448895 | 0.3480663 | 0.2030387 | 650 | 1 | 0 | 0.5 | 0.66936 | 28.4856 | 29.33055 | 27.67228 | 14.51157 | 6.431152 | 2.7 | 17.075
253 | 0.448895 | 0.3480663 | 0.2030387 | 650 | 1 | 0 | 0.5 | 0.6698674 | 27.11528 | 30.40824 | 25.9097 | 16.56678 | 7.254904 | 6 | 50.066
254 | 0.448895 | 0.3480663 | 0.2030387 | 650 | 1 | 0 | 0.5 | 0.6621298 | 27.91256 | 30.43165 | 23.68693 | 17.96886 | 7.84757 | 5.7 | 37.205
255 | 0.448895 | 0.3480663 | 0.2030387 | 600 | 1 | 0 | 0.5 | 0.6297611 | 16.35643 | 33.39673 | 34.08668 | 16.16017 | 4.859778 | 6.6 | 24.484
256 | 0.448895 | 0.3480663 | 0.2030387 | 600 | 1 | 0 | 0.5 | 0.6347133 | 16.27934 | 33.97112 | 32.81407 | 16.93547 | 5.203357 | 6.1 | 58.294
257 | 0.448895 | 0.3480663 | 0.2030387 | 600 | 1 | 0 | 0.5 | 0.6321236 | 16.94477 | 34.75811 | 28.62731 | 19.66981 | 6.544462 | 6.2 | 55.788
258 | 0.448895 | 0.3480663 | 0.2030387 | 650 | 1 | 0 | 0.33 | 0.6496525 | 26.0965 | 31.68553 | 23.68398 | 18.53398 | 7.759266 | 6.5 | 35.118
259 | 0.448895 | 0.3480663 | 0.2030387 | 650 | 1 | 0 | 0.33 | 0.6489672 | 23.35212 | 33.55329 | 25.54216 | 17.55243 | 7.177572 | 7.3 | 44.109
260 | 0.448895 | 0.3480663 | 0.2030387 | 650 | 1 | 0 | 0.33 | 0.6503171 | 24.15976 | 33.51761 | 26.76561 | 15.55702 | 6.432404 | 7.7 | 28.598
261 | 0.448895 | 0.3480663 | 0.2030387 | 600 | 1 | 0 | 0.33 | 0.612059 | 13.29422 | 36.61806 | 32.68904 | 17.39868 | 5.46749 | 7.4 | 59.393
262 | 0.448895 | 0.3480663 | 0.2030387 | 600 | 1 | 0 | 0.33 | 0.6135928 | 16.2846 | 34.14236 | 33.09645 | 16.47659 | 5.237959 | 7.3 | 70.229
263 | 0.448895 | 0.3480663 | 0.2030387 | 600 | 1 | 0 | 0.33 | 0.6142771 | 16.56152 | 35.56473 | 28.00914 | 19.86461 | 6.961651 | 5 | 71.464
264 | 0.448895 | 0.3480663 | 0.2030387 | 710 | 1 | 0 | 0.74 | 0.7149317 | 27.6108 | 35.84288 | 21.34143 | 15.20488 | 6.068184 | 7.1 | 42.535
265 | 0.448895 | 0.3480663 | 0.2030387 | 600 | 1 | 0 | 0.33 | 0.6122331 | 22.48803 | 32.85672 | 24.53427 | 20.12099 | 7.540753 | 3.1 | 25.162
266 | 0.448895 | 0.3480663 | 0.2030387 | 710 | 1 | 0 | 0.6 | 0.6677162 | 29.52219 | 34.166 | 20.19876 | 16.11305 | 6.066309 | 6.9 | 31.788
267 | 0.565 | 0.28 | 0.155 | 750 | 1 | 0.3 | 0 | 1.1 | 26.8 | 29.4 | 35.1 | 8.6 | 3.65 | 19.9 | 9.5
268 | 0.565 | 0.28 | 0.155 | 800 | 1 | 0.3 | 0 | 1.5 | 28.6 | 33.1 | 29.9 | 8.2 | 4.2 | 11.5 | 2.6
269 | 0.565 | 0.28 | 0.155 | 800 | 1 | 0.3 | 0 | 1.5 | 29.2 | 33.2 | 31.5 | 6.2 | 4.3 | 11.8 | 1.9
270 | 0.565 | 0.28 | 0.155 | 750 | 1 | 0.3 | 0 | 1.1 | 25 | 31.4 | 34.2 | 9.4 | 3.4 | 32.8 | 10.8
271 | 0.4396116 | 0.3075399 | 0.2528485 | 750 | 1 | 0.3 | 0 | 1.64 | 23.6 | 29.5 | 34.8 | 8.5 | 3.3 | 22 | 5.3
272 | 0.4396116 | 0.3075399 | 0.2528485 | 800 | 1 | 0.3 | 0 | 2.15 | 25.5 | 35.1 | 30.3 | 7.8 | 3.7 | 17 | 2.2
273 | 0.4396116 | 0.3075399 | 0.2528485 | 800 | 1 | 0.3 | 0 | 2.15 | 27.1 | 33.7 | 31.4 | 7.7 | 3.9 | 14 | 1.75
274 | 0.4396116 | 0.3075399 | 0.2528485 | 750 | 1 | 0.3 | 0 | 1.64 | 21.8 | 31.7 | 36 | 7.8 | 3.2 | 22 | 6.8
275 | 0.4396116 | 0.3075399 | 0.2528485 | 800 | 1 | 0.3 | 0 | 2.15 | 23.4 | 33.7 | 35.2 | 7.7 | 3.7 | 16 | 3
276 | 0.486 | 0.322 | 0.192 | 872 | 1 | 0.23 | 0 | 0.03536881 | 9.547739 | 44.60538 | 40.76264 | 5.084245 | 3.45 | 0.19947 | 0
277 | 0.486 | 0.322 | 0.192 | 872 | 1 | 0.23 | 0 | 0.03536881 | 8.209916 | 43.46426 | 42.94913 | 5.37669 | 3.19 | 0.11314 | 0
278 | 0.486 | 0.322 | 0.192 | 876 | 1 | 0.3 | 0 | 0.04642156 | 9.59808 | 41.30174 | 43.40132 | 5.69886 | 3.42 | 0 | 59.4
279 | 0.486 | 0.322 | 0.192 | 874 | 1 | 0.3 | 0 | 0.04642156 | 10.97496 | 43.36708 | 39.37134 | 6.286628 | 4.16 | 0.0495 | 45.3
280 | 0.486 | 0.322 | 0.192 | 868 | 1 | 0.3 | 0 | 0.04642156 | 9.555427 | 43.38915 | 41.74365 | 5.311778 | 3.76 | 0.16721 | 54.5
281 | 0.486 | 0.322 | 0.192 | 874 | 1 | 0.35 | 0 | 0.05526376 | 10.72626 | 39.97207 | 41.84358 | 7.458101 | 4.12 | 0.16721 | 37.9
282 | 0.486 | 0.322 | 0.192 | 874 | 1 | 0.35 | 0 | 0.05526376 | 10.36602 | 40.45823 | 41.99497 | 7.180777 | 3.27 | 0.16721 | 31.7
283 | 0.448895 | 0.3480663 | 0.2030387 | 869.2 | 1 | 0.2 | 0 | 0.05305321 | 12.30994 | 40.81871 | 39.94152 | 6.929825 | 3.92 | 0.1166 | 37.3
284 | 0.448895 | 0.3480663 | 0.2030387 | 870.1 | 1 | 0.2 | 0 | 0.05305321 | 11.18568 | 46.19687 | 36.99664 | 5.620805 | 4.09 | 0.08682 | 43.4
285 | 0.448895 | 0.3480663 | 0.2030387 | 872 | 1 | 0.25 | 0 | 0.05305321 | 12.73973 | 29.0411 | 48.59589 | 9.623288 | 3.17 | 0.0196 | 97.1
286 | 0.448895 | 0.3480663 | 0.2030387 | 872 | 1 | 0.25 | 0 | 0.05305321 | 10.24479 | 38.95437 | 44.51496 | 6.285887 | 3.46 | 0.02689 | 94.3
287 | 0.448895 | 0.3480663 | 0.2030387 | 873 | 1 | 0.3 | 0 | 0.04642156 | 10.0299 | 37.86355 | 43.76189 | 8.344659 | 4.26 | 0.05889 | 58.2
288 | 0.448895 | 0.3480663 | 0.2030387 | 872 | 1 | 0.3 | 0 | 0.04642156 | 10.43186 | 35.78239 | 45.70948 | 8.076276 | 3.96 | 0.02892 | 59.2
289 | 0.448895 | 0.3480663 | 0.2030387 | 873 | 1 | 0.35 | 0 | 0.05526376 | 8.669476 | 34.10596 | 49.54846 | 7.676099 | 3.52 | 3.568805 | 72.7
290 | 0.448895 | 0.3480663 | 0.2030387 | 873.8 | 1 | 0.35 | 0 | 0.05526376 | 8.758451 | 32.20652 | 52.98095 | 6.054087 | 3.29 | 4.088872 | 69.5
291 | 0.55 | 0.16 | 0.29 | 820 | 1 | 0.24 | 0 | 0.54 | 24.39479 | 40.96834 | 24.95345 | 9.683426 | 7 | 1.970714 | 0.05
292 | 0.55 | 0.16 | 0.29 | 800 | 1 | 0.26 | 0 | 0.55 | 26.99029 | 38.05825 | 24.66019 | 10.29126 | 6.7 | 9.507143 | 0.098
293 | 0.55 | 0.16 | 0.29 | 790 | 1 | 0.21 | 0 | 0.42 | 30.15075 | 34.67337 | 25.87009 | 9.305788 | 6.7 | 10.97725 | 0.282
294 | 0.55 | 0.16 | 0.29 | 820 | 1 | 0.28 | 0 | 0.56 | 26.45914 | 36.77043 | 28.21012 | 8.560311 | 6.1 | 9.948571 | 0.01
295 | 0.55 | 0.16 | 0.29 | 800 | 1 | 0.19 | 0 | 0.36 | 27.19298 | 37.01754 | 27.19298 | 8.596491 | 7 | 13.40714 | 0.027
296 | 0.55 | 0.16 | 0.29 | 800 | 1 | 0.19 | 0 | 0.37 | 24.63235 | 41.36029 | 24.63235 | 9.375 | 7.1 | 13.98571 | 0.021
297 | 0.55 | 0.16 | 0.29 | 810 | 1 | 0.2 | 0 | 0.36 | 26.40145 | 40.50633 | 24.59313 | 8.499096 | 6.9 | 14.95 | 0.012
298 | 0.55 | 0.16 | 0.29 | 820 | 1 | 0.22 | 0 | 0.47 | 23.80952 | 41.52381 | 26.28571 | 8.380952 | 6.5 | 11.65 | 0.07
299 | 0.55 | 0.16 | 0.29 | 820 | 1 | 0.27 | 0 | 0.46 | 24.57143 | 37.90476 | 28.19048 | 9.333333 | 6 | 4.6 | 0.011
300 | 0.55 | 0.16 | 0.29 | 820 | 1 | 0.29 | 0 | 0.48 | 21.21212 | 39.39394 | 29.69697 | 9.69697 | 7.3 | 16.73929 | 0.032
301 | 0.55 | 0.16 | 0.29 | 840 | 1 | 0.35 | 0 | 0.55 | 26.41509 | 34.38155 | 30.39832 | 8.805031 | 6.7 | 1.885 | 0.063
302 | 0.55 | 0.16 | 0.29 | 800 | 1 | 0.24 | 0 | 0.42 | 29.51128 | 37.78195 | 22.18045 | 10.52632 | 7 | 1.733929 | 0.003
303 | 0.55 | 0.16 | 0.29 | 830 | 1 | 0.24 | 0 | 0.39 | 26.85714 | 34.85714 | 29.33333 | 8.952381 | 7.4 | 18.1 | 0.27
304 | 0.55 | 0.16 | 0.29 | 830 | 1 | 0.24 | 0 | 0.39 | 31.98594 | 37.96134 | 22.8471 | 7.205624 | 3.9 | 24.05286 | 0.002
305 | 0.55 | 0.16 | 0.29 | 840 | 1 | 0.24 | 0 | 0.46 | 27.44015 | 36.09576 | 23.38858 | 13.07551 | 7.4 | 35.65 | 0.19
306 | 0.55 | 0.16 | 0.29 | 840 | 1 | 0.24 | 0 | 0.46 | 31.80212 | 40.45936 | 18.72792 | 9.010601 | 6.9 | 39.32714 | 0.003
307 | 0.55 | 0.16 | 0.29 | 840 | 1 | 0.24 | 0 | 0.46 | 27.44015 | 36.09576 | 23.38858 | 13.07551 | 6.9 | 39.32714 | 0.003
308 | 0.55 | 0.16 | 0.29 | 840 | 1 | 0.24 | 0 | 0.46 | 31.80212 | 40.45936 | 18.72792 | 9.010601 | 6.9 | 39.32714 | 0.003
309 | 0.491 | 0.316 | 0.193 | 823 | 2 | 0.758465 | 0.6 | 2.7 | 38.32015 | 22.05637 | 36.9834 | 2.64008 | 5.091211 | 1 | 5.312
310 | 0.5082051 | 0.2087179 | 0.2830769 | 840 | 2 | 0.8641975 | 0.7 | 2.7 | 37.73171 | 21.16924 | 38.17045 | 2.928595 | 4.314035 | 1.6 | 5.735
311 | 0.5082051 | 0.2087179 | 0.2830769 | 857 | 2 | 0.8229426 | 0.7 | 2.7 | 38.13791 | 21.63698 | 38.13791 | 2.087204 | 4.071868 | 1.4 | 4.796
312 | 0.5082051 | 0.2087179 | 0.2830769 | 853 | 2 | 0.718593 | 0.6 | 2.8 | 40.18049 | 23.59261 | 34.9162 | 1.3107 | 4.520568 | 1.2 | 5.034
313 | 0.4850505 | 0.2355556 | 0.2793939 | 750 | 1 | 0 | 0.83 | 0.1734 | 42.93722 | 24.88789 | 23.20628 | 8.96861 | 6.153342 | 1.2 | 4.4
314 | 0.4850505 | 0.2355556 | 0.2793939 | 750 | 1 | 0 | 1 | 0.2074 | 46.0177 | 22.23451 | 23.56195 | 8.185841 | 5.875079 | 1.2 | 5.07
315 | 0.4850505 | 0.2355556 | 0.2793939 | 750 | 1 | 0 | 1.2 | 0.1904 | 48.78855 | 19.71366 | 24.22907 | 7.268722 | 5.437793 | 1.2 | 3.66
316 | 0.4850505 | 0.2355556 | 0.2793939 | 800 | 1 | 0 | 0.83 | 0.1938 | 45.77387 | 24.25906 | 21.29528 | 8.671789 | 6.502204 | 1.2 | 4.2
317 | 0.4850505 | 0.2355556 | 0.2793939 | 800 | 1 | 0 | 1 | 0.2278 | 46.3895 | 23.19475 | 21.77243 | 8.643326 | 6.382388 | 1.2 | 4.02
318 | 0.4850505 | 0.2355556 | 0.2793939 | 800 | 1 | 0 | 1.2 | 0.2108 | 50.54113 | 18.83117 | 23.2684 | 7.359307 | 5.652942 | 1.3 | 2.85
319 | 0.4850505 | 0.2355556 | 0.2793939 | 840 | 1 | 0 | 0.83 | 0.2074 | 49.24731 | 22.68817 | 20.64516 | 7.419355 | 6.418682 | 1.3 | 3.52
320 | 0.4850505 | 0.2355556 | 0.2793939 | 840 | 1 | 0 | 1 | 0.2448 | 49.25054 | 22.80514 | 20.55675 | 7.38758 | 6.477996 | 1.3 | 3.15
321 | 0.4850505 | 0.2355556 | 0.2793939 | 840 | 1 | 0 | 1.2 | 0.2244 | 51.606 | 21.30621 | 20.77088 | 6.316916 | 6.080999 | 1.3 | 1.99
322 | 0.4850505 | 0.2355556 | 0.2793939 | 750 | 2.5 | 0 | 0.84 | 0.1428 | 46.58722 | 15.38462 | 27.6273 | 10.40087 | 5.456972 | 1.4 | 6.48
323 | 0.4850505 | 0.2355556 | 0.2793939 | 750 | 2.5 | 0 | 1.2 | 0.1734 | 48.7013 | 12.77056 | 28.78788 | 9.74026 | 4.968855 | 1.4 | 5.65
324 | 0.4850505 | 0.2355556 | 0.2793939 | 790 | 2.5 | 0 | 0.84 | 0.153 | 46.78112 | 19.74249 | 23.71245 | 9.763948 | 6.267412 | 1.4 | 5.09
325 | 0.4850505 | 0.2355556 | 0.2793939 | 790 | 2.5 | 0 | 1.2 | 0.1904 | 49.5228 | 18.13362 | 23.86002 | 8.483563 | 5.946704 | 1.4 | 2.67
326 | 0.321315 | 0.1887593 | 0.4899258 | 835 | 1 | 0.28 | 1 | 3.1 | 22.85115 | 35.32495 | 32.49476 | 9.32914 | 5.725874 | 14.502594 | 8.3
327 | 0.5484211 | 0.1621053 | 0.2894737 | 821 | 1 | 0.26 | 1.4 | 3.1 | 23.57374 | 34.12271 | 33.04629 | 9.257266 | 4.719092 | 21.8334 | 10.1
328 | 0.500995 | 0.2493269 | 0.2496781 | 831 | 1 | 0.24 | 0.85 | 3.1 | 23.89937 | 32.91405 | 33.22851 | 9.958071 | 5.684854 | 10.41457 | 11.4
329 | 0.500995 | 0.2493269 | 0.2496781 | 836 | 1 | 0.36 | 1.4 | 2.8 | 37.12513 | 13.1334 | 44.05377 | 5.687694 | 2.42676 | 12.285416 | 2.2
330 | 0.445 | 0.332 | 0.223 | 831 | 1 | 0.35 | 1.5 | 2.8 | 33.40292 | 13.25678 | 47.28601 | 6.05428 | 2.71394 | 21.44549 | 3.7
331 | 0.5484211 | 0.1621053 | 0.2894737 | 827 | 1 | 0.34 | 1.2 | 3.9 | 22.6738 | 30.69519 | 38.07487 | 8.55615 | 4.506355 | 28.319214 | 12.6
332 | 0.5484211 | 0.1621053 | 0.2894737 | 830 | 1 | 0.32 | 1.1 | 3.7 | 20.6823 | 32.08955 | 38.37953 | 8.848614 | 4.709324 | 26.50381 | 12.8
333 | 0.500995 | 0.2493269 | 0.2496781 | 837 | 1 | 0.38 | 1.5 | 3.7 | 22.25673 | 31.78054 | 37.16356 | 8.799172 | 4.965196 | 34.59704 | 11.3
334 | 0.55 | 0.16 | 0.29 | 750 | 1.1 | 0 | 0.75 | 0.25 | 5.398577 | 42.68925 | 44.48669 | 7.425479 | 13.4 | 8 | 2
335 | 0.55 | 0.16 | 0.29 | 750 | 1.1 | 0 | 0.82 | 0.25 | 6.002519 | 31.91982 | 56.50583 | 5.571833 | 11.5 | 8 | 1.2
336 | 0.55 | 0.16 | 0.29 | 750 | 1.1 | 0 | 0.79 | 0.25 | 7.024939 | 35.53062 | 49.90034 | 7.544105 | 12.3 | 8 | 1.3